## Main
Measurement data name | Main image | Main image2 | 3D image | Height color | Measured date
| Laser + Optical | Height
0h_C31 |  |  |  |  | 2022-09-07 20:06
2h_c9 |  |  |  |  | 2022-09-07 20:12
4h_C27 |  |  |  |  | 2022-09-07 20:16
6h_E33 |  |  |  |  | 2022-09-07 20:21
8h_E42 |  |  |  |  | 2022-09-07 20:25

## Surface roughness
Measurement data name | Surface roughness | Surface roughness | Surface roughness | Surface roughness | Surface roughness
| Original surface | Measured values | Area1 | Area1 | Area1
| Laser + Optical |  | Sa | Sq | Sz
|  |  | µm | µm | µm | Time | Polished Nb3Sn | Polished Nb3Sn | Rz | Shiny Nb3Sn Films | Electropolished Nb
0h_C31 |  |  | 0.1633637 | 0.2082381 | 2.1752 | 0 | 163.3637 | 208.2381 | 2175.2 | 63 | 25
2h_c9 |  |  | 0.1466782 | 0.1851343 | 1.8642 | 2 | 146.6782 | 185.1343 | 1864.2 | 63 | 25
4h_C27 |  |  | 0.06490579 | 0.1002737 | 1.8119 | 4 | 64.90579 | 100.2737 | 1811.9 | 63 | 25
6h_E33 |  |  | 0.03820268 | 0.05424545 | 1.5249 | 6 | 38.20268 | 54.24545 | 1524.9 | 63 | 25
8h_E42 |  |  | 0.01134577 | 0.01653678 | 0.978 | 8 | 11.34577 | 16.53678 | 978 | 63 | 25
[6 empty] | 10 |  |  |  | 63 | 25